## CRTP
Reference | Load | Source | Vf | σ (C) [MPa] | E (C) [GPa] | Vf method | Standard Test | E [GPa]*Vf | # layers | Filling (T, H, R, G, S) | Fiber Layout (C, I) | Fiber Angle | Matrix Angle
1 | Tension | Blok | 0.27 | 986 | 62.5 | Image | ASTM D3039 | 16.875 | NA | T | C | 0 | 0
2 | Tension | Azarov | 0.18 | 330 | 30 | NA | NA | 5.4 | NA | S | C | 0 | 0
3 | Tension | Azarov | 0.2 | 446 | 38.6 |  | NA | 7.72 | NA | S | C | 0 | 0
4 | Tension | Azarov | 0.22 | 477 | 42 |  | NA | 9.24 | NA | S | C | 0 | 0
5 | Tension | Azarov | 0.25 | 511 | 43.7 |  | NA | 10.925 | NA | S | C | 0 | 0
6 | Tension | Dutra | 0.328 | 493.9 | 45.2 | NA | ASTM D638-I | 14.8256 | NA | S | C | 0 | 0
7 | Tension | Klift 2CF | 0.345 | 149.5 | 13.85276 | JIS K 7075 | JIS K 7073 | 4.779202 | 2 | S | C | 0 | 0
8 | Tension | Klift 6CF | 0.345 | 445 | 35.7 | JIS K 7075 | JIS K 7073 | 12.3165 | 6 | S | C | 0 | 0
9 | Tension | Dickson C | 0.11 | 216 | 7.73 | Image | ASTM D3039 | 0.8503 | NA | S | C | 0 | 0
10 | Tension | Justo | 0.4 | 701.4 | 68.08 | Burnt | ASTM D3039 | 27.232 | NA | NA | NA | 0 | 0
11 | Tension | Al Abadi | 0.4 | 340 | 37.07752 | Eiger | ASTM D3039 | 14.83101 | NA | NA | NA | 0 | 0
12 | Tension | Goh | 0.41 | 600 | 13 | ASTM D3171 | ASTM D3039 | 5.33 | NA | S | NA | 0 | 0
13 | Tension | Fidan 2RC | 0.21 | 95 | 16.52174 | NA | ASTM D638-I | 3.469565 | NA | R | C | 0 | 0
14 | Tension | Fidan 4RC | 0.38 | 210 | 32.30769 | NA | ASTM D638-I | 12.27692 | NA | R | C | 0 | 0
15 | Tension | Fidan 5RC | 0.47 | 250 | 44.64286 | NA | ASTM D638-I | 20.98214 | NA | R | C | 0 | 0
16 | Tension | Fidan 0Ri | 0.56 | 340 | 48.57143 | NA | ASTM D638-I | 27.2 | NA | R | I | 0 | 0
17 | Tension | Fidan 2Ri | 0.57 | 419 | 49.29412 | NA | ASTM D638-I | 28.09765 | NA | R | I | 0 | 0
18 | Tension | Fidan 4Ri | 0.57 | 395 | 50.64103 | NA | ASTM D638-I | 28.86538 | NA | R | I | 0 | 0
19 | Tension | Fidan 5Ri | 0.57 | 358 | 44.75 | NA | ASTM D638-I | 25.5075 | NA | R | I | 0 | 0
20 | Tension | Todoroki | 0.3 | 701 | 60.9 | JIS K7075-1991 | NA | 18.27 | NA | NA | I | 0 | ±45
21 | Tension | Gonzalez | 0.09375 | 104 | 4.4 | NA | ASTM D638-I | 0.4125 | NA | T | I | 0 | 0
22 | Tension | Pertuz | 0.16 | 165 | 14.4 | NA | ASTM D638-I | 2.304 | NA | T | I | 0 | 0
23 | Tension | Podda | 0.09189189 | 34 | 23.28767 | NA | ASTM D638-II | 2.139948 | NA | S | C | 0 | 0
24 | Tension | Podda | 0.09189189 | 42 | 26.41509 |  | ASTM D638-II | 2.427333 | NA | S | C | 0 | 0
25 | Tension | Podda | 0.09189189 | 35 | 24.47552 |  | ASTM D638-II | 2.249102 | NA | S | C | 0 | 0
26 | Tension | Mei Rec 4,4 | 0.09375 | 72 | 2.57 | NA | NA | 0.2409375 | 4 | R | C | 0 | 0
27 | Tension | Mei Rec 6,6 | 0.05 | 98 | 3.49 | NA | NA | 0.1745 | 4 | R | C | 0 | 0
28 | Tension | Mei Hex 6,6 | 0.075 | 83 | 3.06 | NA | NA | 0.2295 | 4 | H | C | 0 | 0
29 | Tension | Mei Tri 6,6 | 0.075 | 88 | 3.37 | NA | NA | 0.25275 | 4 | T | C | 0 | 0
24 A | Tension | Mei Tri 8,8 | 0.1 | 110 | 3.94 | NA | NA | 0.394 | 4 | R | C | 0 | 0
30 | Tension | Naranjo 1R 6L | 0.075 | 27.2 | 2.15 | Geometry | ASTM D638-I | 0.16125 | 6 | T | C | 0 | 0
31 | Tension | Naranjo 3R 2L | 0.04 | 29.7 | 2.3 | Geometry | ASTM D638-I | 0.092 | 2 | T | C | 0 | 0
32 | Tension | Naranjo 1R 12L | 0.07 | 52 | 3.25 | Geometry | ASTM D638-I | 0.2275 | 12 | T | C | 0 | 0
33 | Tension | Naranjo 3R 4L | 0.07 | 51.8 | 3.99 | Geometry | ASTM D638-I | 0.2793 | 4 | T | C | 0 | 0
34 | Tension | Naranjo 1R 18L | 0.11 | 63.2 | 5.8 | Geometry | ASTM D638-I | 0.638 | 18 | T | C | 0 | 0
35 | Tension | Naranjo 3R 6L | 0.11 | 83.7 | 6.2 | Geometry | ASTM D638-I | 0.682 | 6 | T | C | 0 | 0
36 | Tension | Naranjo 3R 18L | 0.33 | 151.1 | 10.34 | Geometry | ASTM D638-I | 3.4122 | 18 | T | C | 0 | 0
37 | Tension | Naranjo 5R 18L | 0.54 | 304.3 | 23.7 | Geometry | ASTM D638-I | 12.798 | 18 | T | C | 0 | 0
38 | Tension | Pyl 18L | 0.27 | 446 | 48.7 | Image | Crocolo | 13.149 | 26 | S | C | 0 | 0
39 | Tension | Pyl 18L iso | 0.27 | 422 | 48.7 | Image | ASTM D638-I | 13.149 | 26 | S | I | 0 | 0
40 | Tension | Pyl 18L Conc | 0.27 | 380 | 43.7 | Image | ASTM D638-I | 11.799 | 26 | S | C | 0 | 0
41 | Tension | Pyl 18L | 0.27 | 451 | 46.1 | Image | Crocolo | 12.447 | 26 | S | C | 0 | 0
42 | Tension | Pyl 12L Reinf tab | 0.27 | 684 | 47.75 | Image | ASTM D3039 | 12.8925 | 12 | S | C | 0 | 0
43 | Tension | Pyl 12L | 0.27 | 661 | 47.4 | Image | ASTM D3039 | 12.798 | 12 | S | C | 0 | 0
44 | Tension | Pyl 8L printed tab | 0.27 | 654 | 57.1 | Image | ASTM D3039 | 15.417 | 8 | S | C | 0 | 0
45 | Tension | Pyl 8L glued tab | 0.27 | 641 | 54.7 | Image | ASTM D638-I | 14.769 | 8 | S | C | 0 | 0
46 | Tension | Pyl 8L-alt printed tab | 0.27 | 365 | 31.65 | Image | ASTM D3039 | 8.5455 | 8 | S | C | 0 | 0
47 | Tension | Pyl 8L-alt glued tab | 0.27 | 422 | 31.25 | Image | ASTM D638-I | 8.4375 | 8 | S | C | 0 | 0
48 | Tension | Pyl 8L-alt glued tab | 0.27 | 422 |  | Image | ASTM D638-I | 0 | 8 | S | C | 0 | 0
49 | Tension | Saeed | 0.16 | 168 | 18 | chemical | ASTM D638-I | 2.88 | 4 | S | I | 0.0 | ± 45
50 | Tension | Saeed | 0.22 | 380 | 43 | chemical | ASTM D638-I | 9.46 | 4 | S | I | 0.0 | ± 45
51 | Tension | Saeed | 0.29 | 526 | 59 | chemical | ASTM D638-I | 17.11 | 4 | S | I | 0.0 | ± 45
52 | Tension | Saeed | 0.35 | 722 | 85 | chemical | ASTM D638-I | 29.75 | 4 | S | I | 0.0 | ± 45
53 | Tension | Tessarin | 0.35 | 504.6 | 39.4 |  | ASTM D3038 | 13.79 | 4 | S | I | 0.0 | ± 45
54 | Tension | Tessarin | 0.35 | 516 | 40.4 |  | ASTM D3038 | 14.14 | 4 | S | I | 0.0 | ± 45
55 | Tension | Lawrence | 0.07 | 46 | 6.9 |  | ASTM- D638 | 0.483 |  | S | I | 0.0 | 0.0
56 | Tension | Lawrence | 0.11 | 57.7 | 11 |  | ASTM- D638 | 1.21 |  | S | I | 0.0 | 0.0
57 | Tension | Lawrence | 0.15 | 75.7 | 14.6 |  | ASTM- D638 | 2.19 |  | S | I | 0.0 | 0.0
58 | Tension | Lawrence | 0.22 | 100.9 | 20 |  | ASTM- D638 | 4.4 |  | S | I | 0.0 | 0.0
59 | Tension | Lawrence | 0.28 | 115.2 | 26.4 |  | ASTM- D638 | 7.392 |  | S | I | 0.0 | 0.0
60 | Tension | Santos | 0.35 | 528 | 57.1 |  | ASTM- D638 | 19.985 | 4 | S | I | 0.0 | ± 45
61 | Tension | Santos | 0.35 | 752 | 66.5 |  | ASTM D3039 | 23.275 | 2 | S | I | 0.0 | ± 45
62 | Tension | Martin | 0.3 | 108.4 | 2.9 |  | ISO 527-0 | 0.87 |  | S | I | 0.0 | ± 45
63 | Tension | Martin | 0.3 | 243 | 5.5 |  | ISO 527-0 | 1.65 |  | S | I | 0.0 | 0
64 | Tension | Martin | 0.3 | 27.26 | 0.7 |  | ISO 527-0 | 0.21 |  | S | I | 0.0 | 90
65 | Tension | Leon | 0.0375 | 77.4 | 7.2 |  | ASTM D3040 | 0.27 |  | S | I | 0 | 0.0
66 | Tension | Leon | 0.75 | 198.8 | 15.2 |  | ASTM D3041 | 11.4 |  | S | I | 0 | 0.0
67 | Tension | Leon | 0.1125 | 209.35 | 21.9 |  | ASTM D3042 | 2.46375 |  | S | I | 0 | 0.0
68 | Tension | Leon | 0.0375 | 18.44 | 0.7 |  | ASTM D3043 | 0.02625 |  | S | I | 45.0 | 0.0
69 | Tension | Leon | 0.75 | 447 | 0.97 |  | ASTM D3044 | 0.7275 |  | S | I | 45.0 | 0.0
70 | Tension | Leon | 0.1125 | 44.792 | 1.8 |  | ASTM D3045 | 0.2025 |  | S | I | 45.0 | 0.0
71 | Tension | Leon | 0.0375 | 16.67 | 0.5 |  | ASTM D3046 | 0.01875 |  | S | I | 90.0 | 0.0
72 | Tension | Leon | 0.75 | 15.39 | 0.7 |  | ASTM D3047 | 0.525 |  | S | I | 90.0 | 0.0
73 | Tension | Leon | 0.1125 | 15.85 | 1.1 |  | ASTM D3048 | 0.12375 |  | S | I | 90.0 | 0.0
74 | Tension | Leon | 0.026 | 47.61 | 4.9 |  | ASTM D3049 | 0.1274 |  | S | I | 0.0 | 0.0
75 | Tension | Leon | 0.039 | 46.3 | 7.7 |  | ASTM D3050 | 0.3003 |  | S | I | 0.0 | 0.0
76 | Tension | Leon | 0.0522 | 57.14 | 7.856 |  | ASTM D3051 | 0.4100832 |  | S | I | 0.0 | 0.0
77 | Tension | Leon | 0.0653 | 63 | 13.3 |  | ASTM D3052 | 0.86849 |  | S | I | 0.0 | 0.0
78 | Tension | Heitkamp | 0.15 | 297 | 15.1 |  | ISO-527-4 | 2.265 | 2 | S | I | 0.0 | 0.0
79 | Tension | Bendine | 0.41 | 738 | 47.1 |  | ASTM D3039 | 19.311 | 7 | S | I | 0.0 | 0.0
80 | Tension | Bendine | 0.3 | 484 | 32.1 |  | ASTM D3039 | 9.63 | 4 | S | I | 0.0 | 0.0
81 | Tension | Bendine | 0.21 | 383 | 23.7 |  | ASTM D3039 | 4.977 | 3 | S | I | 0.0 | 0.0
82 | Tension | Bendine | 0.13 | 217 | 17.5 |  | ASTM D3039 | 2.275 | 2 | S | I | 0.0 | 0.0
83 | Tension | Siddiqui | 0.258 | 215.25 | 8.225 |  | ASTM- D638 | 2.12205 | 2 | S | I | 0 | 0
84 | Tension | Siddiqui | 0.258 | 218.58 | 7.632 |  | ASTM- D639 | 1.969056 | 2 | S | I | 0 | 0
85 | Tension | Siddiqui | 0.258 | 220.74 | 7.56 |  | ASTM- D640 | 1.95048 | 2 | S | I | 0 | 0
86 | Tension | Gljuscic | 0.36 | 239.5 | 18.2 |  | ASTM D3039 | 6.552 | 0 | S | I | 0 | 0
87 | Tension | Zeeshan Ali | 0.3 | 128.42 | 6.62 |  | ASTM D3039 | 1.986 |  | H | I | 0 | 0
88 | Tension | Zeeshan Ali | 0.3 | 136.1 | 6.81 |  | ASTM D3039 | 2.043 |  | R | I | 0 | 0
89 | Tension | Zeeshan Ali | 0.3 | 142.74 | 6.92 |  | ASTM D3039 | 2.076 |  |  | I | 0 | 0
90 | Tension | Zeeshan Ali | 0.5 | 134.15 | 6.84 |  | ASTM D3039 | 3.42 |  |  | I | 0 | 0
91 | Tension | Zeeshan Ali | 0.5 | 149.7 | 6.98 |  | ASTM D3039 | 3.49 |  |  | I | 0 | 0
92 | Tension | Zeeshan Ali | 0.5 | 153.71 | 7.19 |  | ASTM D3039 | 3.595 |  |  | I | 0 | 0
93 | Tension | Zeeshan Ali | 0.5 | 170.42 | 7.42 |  | ASTM D3039 | 3.71 |  |  | I | 0 | 0
94 | Compressive | Xiang | 0.2668 | 208 | 4.35 |  |  | 1.16058 | 46 | R | C | -45 | 0
95 | Compressive | Xiang | 0.2668 | 51.6 | 0.69 |  |  | 0.184092 | 46 | R | C | -45 | 0
96 | Compressive | JianGyang | 0.2668 | 41.36 | 0.791 |  |  | 0.2110388 | 46 | R | C | -45 | 0
97 | Compressive | JianGyang | 0.2668 | 218.3 | 4.27 |  |  | 1.139236 | 46 | R | C | 0 | 0
98 | Compressive | JianGyang | 0.2668 | 41.71 | 0.78 |  |  | 0.208104 | 46 | R | C | 0 | 0
99 | Compressive | JianGyang | 0.2668 | 31.35 | 0.71 |  |  | 0.189428 | 46 | R | C | 0 | 0
100 | Compressive | JianGyang | 0.0957 | 33.54 | 0.66 |  |  | 0.063162 | 46 | R | C | 45 | 0
101 | Compressive | JianGyang | 0.0957 | 16.9 | 0.29 |  |  | 0.027753 | 46 | R | C | 45 | 0
102 | Compressive | JianGyang | 0.0957 | 26.2 | 0.38 |  |  | 0.036366 | 46 | R | C | 45 | 0
103 | Tension | Lee G-W | 0.3 | 53.78 | 1.27 |  | ISO 527-4 | 0.381 | 1 | S | C | 0 | 0
104 | Tension | Lee G-W | 0.3 | 90.21 | 1.213 |  | ISO 527-4 | 0.3639 | 2 | S | C | 0 | 0
105 | Tension | Lee G-W | 0.3 | 108.434 | 1.518 |  | ISO 527-4 | 0.4554 | 3 | S | C | 0 | 0
106 | Tension | Lee G-W | 0.3 | 152.241 | 1.63 |  | ISO 527-4 | 0.489 | 4 | S | C | 0 | 0
107 | Tension | Lee G-W | 0.3 | 102.118 | 0.865 |  | ISO 527-4 | 0.2595 | 2 | S | C | 0 | 0
108 | Tension | Lee G-W | 0.3 | 106.067 | 0.1154 |  | ISO 527-4 | 0.03462 | 2 | S | C | 0 | 0
109 | Tension | Lee G-W | 0.3 | 140.59 | 0.1557 |  | ISO 527-4 | 0.04671 | 2 | S | C | 0 | 0
110 | Tension | Lee G-W | 0.3 | 153.787 | 2.5 |  | ISO 527-4 | 0.75 | 2 | S | C | 0 | 0

## FGRTP
Reference | Load | Source | Vf | σ (FG) [MPa] | E (FG) [GPa] | Vf method | Standard Test | E [GPa]*Vf | # layers | Filling (T, H, R, G, S) | Fiber Layout (C, I) | Fiber Angle | Matrix Angle
1 | Tension | Justo | 0.5 | 574.58 | 25.86 | Burnt | ASTM D3039 | 12.93 | NA | NA | NA | 0 | 0
2 | Tension | Al Abadi | 0.4 | 180 | 6.4 | Eiger | ASTM D3039 | 2.56 | NA | NA | C | 0; 90 | 0
3 | Tension | Goh | 0.35 | 450 | 7.2 | ASTM D3171 | ASTM D3039 | 2.52 | NA | S | I | 0 | 0
4 | Tension | Fidan 2Ri | 0.28 | 372.1 | 15.83404 | NA | ASTM D638-I | 4.433532 | NA | R | I | 0 | 0
5 | Tension | Fidan 5RC | 0.28 | 302.6 | 12.60833 | NA | ASTM D638-I | 3.530333 | NA | R | C | 0 | 0
6 | Tension | Pertuz | 0.09 | 123 | 8.3 | NA | ASTM D638-V | 0.747 | NA | T | I | 0 | 0
7 | Tension | Agrawal Isso | 0.125 | 143.6 | 5.09 | NA | ASTM D3479 | 0.63625 | 42 | R | I | 0 | 0
8 | Tension | Agrawal Isso | 0.25 | 283.5 | 8.92 | NA | ASTM D3479 | 2.23 | 42 | R | I | 0 | 0
9 | Tension | Agrawal Conc | 0.125 | 132.9 | 4.99 | NA | ASTM D3479 | 0.62375 | 12 | R | C | 0 | 0
10 | Tension | Agrawal Conc | 0.25 | 258.3 | 8.15 | NA | ASTM D3479 | 2.0375 | 12 | R | C | 0 | 0
11 | Tension | Dickson C | 0.08 | 194 | 3.12 | Image | ASTM D3039 | 0.2496 | NA | S | C | 0 | 0
12 | Tension | Dickson I | 0.1 | 206 | 3.75 | Image | ASTM D3039 | 0.375 | NA | S | I | 0 | 0
13 | Tension | Gonzalez | 0.09375 | 83 | 1.6 | NA | ASTM D638-I | 0.15 | NA | T | I | 0 | 0
14 | Tension | Mei Rec 4,4 | 0.05 | 48 | 0.779 | NA | NA | 0.03895 | 4 | R | C | 0 | 0
15 | Tension | Mei Rec 6,6 | 0.075 | 81 | 1.41 | NA | NA | 0.10575 | 4 | R | C | 0 | 0
16 | Tension | Mei Hex 6,6 | 0.075 | 70 | 1.3 | NA | NA | 0.0975 | 4 | H | C | 0 | 0
17 | Tension | Mei Tri 6,6 | 0.075 | 79 | 1.49 | NA | NA | 0.11175 | 4 | T | C | 0 | 0
18 | Tension | Mei Rec 8,8 | 0.1 | 91 | 1.82 | NA | NA | 0.182 | 4 | R | C | 0 | 0
19 | Tension | Tessarin | 0.3 | N/A | 17.7 | NA | ASTM D3039 | 5.31 | 4 | S | I | 0.0 | ± 45
20 | Tension | Tessarin | 0.3 | N/A | 17.7 | NA | ASTM D3039 | 5.31 | 4 | S | I | 0.0 | ± 45
21 | Tension | Lawrence | 0.05 | 46 | 2.6 | NA | ASTM- D638 | 0.13 |  | S | I | 0.0 | 0.0
22 | Tension | Lawrence | 0.1 | 83.9 | 4.2 | NA | ASTM- D638 | 0.42 |  | S | I | 0.0 | 0.0
23 | Tension | Lawrence | 0.17 | 106.7 | 6.1 | NA | ASTM- D638 | 1.037 |  | S | I | 0.0 | 0.0
24 | Tension | Lawrence | 0.22 | 124.6 | 8 | NA | ASTM- D638 | 1.76 |  | S | I | 0.0 | 0.0
25 | Tension | Lawrence | 0.27 | 131.4 | 8.8 | NA | ASTM- D638 | 2.376 |  | S | I | 0.0 | 0.0
26 | Tension | Martin | 0.3 | 92.97 | 2 | NA | ISO 527-0 | 0.6 |  | S | I | 0.0 | ± 45
27 | Tension | Martin | 0.3 | 179.1 | 3.317 | NA | ISO 527-0 | 0.9951 |  | S | I | 0.0 | 0
28 | Tension | Martin | 0.3 | 92.97 | 6.59 | NA | ISO 527-0 | 1.977 |  | S | I | 0.0 | 90
29 | Tension | Lee G-W | 0.3 | 52.915 | 0.81 |  | ISO 527-4 | 0.243 | 1 | S | C | 0.0 | 0.0
30 | Tension | Lee G-W | 0.3 | 69.83 | 0.78 |  | ISO 527-4 | 0.234 | 2 | S | C | 0.0 | 0.0
31 | Tension | Lee G-W | 0.3 | 105.398 | 0.95 |  | ISO 527-4 | 0.285 | 3 | S | C | 0.0 | 0.0
32 | Tension | Lee G-W | 0.3 | 113.639 | 0.95 |  | ISO 527-4 | 0.285 | 4 | S | C | 0.0 | 0.0
33 | Tension | Lee G-W | 0.3 | 87.44 | 0.79 |  | ISO 527-4 | 0.237 | 2 | S | C | 0.0 | 0.0
34 | Tension | Lee G-W | 0.3 | 97.987 | 0.82 |  | ISO 527-4 | 0.246 | 2 | S | C | 0.0 | 0.0
35 | Tension | Lee G-W | 0.3 | 105.154 | 0.78 |  | ISO 527-4 | 0.234 | 2 | S | C | 0.0 | 0.0
36 | Tension | Lee G-W | 0.3 | 127.14 | 1.07 |  | ISO 527-4 | 0.321 | 2 | S | C | 0.0 | 0.0

## KvRTP
Reference | Load | Source | Vf | σ (Kv) [MPa] | E (Kv) [GPa] | Vf method | Standard Test | E [GPa]*Vf | # layers | Filling (T, H, R, G, S) | Fiber Layout (C, I) | Fiber Angle | Matrix Angle
1 | Tension | Melenka 2R | 0.0404 | 38 | 1.7672 | Geometry | ASTM D638-I | 0.07139488 | 8 | R | C | 0 | ±45
2 | Tension | Melenka 4R | 0.0808 | 60 | 6.92 | Geometry | ASTM D638-I | 0.559136 | 8 | R | C | 0 | ±45
3 | Tension | Melenka 5R | 0.101 | 86 | 9 | Geometry | ASTM D638-I | 0.909 | 8 | R | C | 0 | ±45
4 | Tension | Dickson-C. | 0.08 | 150 | 3.61 | Image | ASTM D3039 | 0.2888 | NA | S | C | 0 | 0
5 | Tension | Dickson-I. | 0.1 | 164 | 4.37 | Image | ASTM D3039 | 0.437 | NA | S | I | 0 | 0
6 | Tension | Al Abadi | 0.4 | 165 | 8.7 | Eiger | ASTM D3040 | 3.48 | NA | NA | C | 0 | 0
7 | Tension | Fidan-5RC | 0.43 | 260 | 21.66667 | NA | ASTM D638-I | 9.316667 | NA | R | C | 0 | 0
8 | Tension | Fidan-2Ri | 0.43 | 320 | 23.7037 | NA | ASTM D638-I | 10.19259 | NA | R | I | 0 | 0
9 | Tension | Pertuz | 0.09 | 111 | 8.3 | NA | ASTM D638-V | 0.747 | NA | T | I | 0 | 0
10 | Tension | Mei Rec 4,4 | 0.05 | 47 | 1.29 | NA | NA | 0.0645 | 4 | R | C | 0 | 0
11 | Tension | Mei Rec 6,6 | 0.075 | 66 | 1.72 | NA | NA | 0.129 | 4 | R | C | 0 | 0
12 | Tension | Mei Hex 6,6 | 0.075 | 63 | 1.66 | NA | NA | 0.1245 | 4 | H | C | 0 | 0
13 | Tension | Mei Tri 6,6 | 0.075 | 56 | 1.71 | NA | NA | 0.12825 | 4 | T | C | 0 | 0
14 | Tension | Mei Rec 8,8 | 0.1 | 75 | 2.04 | NA | NA | 0.204 | 4 | R | C | 0 | 0
15 | Tension | Tessarin | 0.4 | 302 | 20 |  | ASTM D3039 | 8 | 4 | S | I | 0.0 | ± 45
16 | Tension | Tessarin | 0.4 | 345 | 20 |  | ASTM D3039 | 8 | 5 | S | I | 0.0 | ± 45
17 | Tension | Heitkamp | 0.15 | 192 | 6.4 |  | ISO-527-4 | 0.96 | 2.1 | S | I | 0.0 | 0.0
18 | Tension | Ojha | 0.06 | 4 | 0.24 | Eiger | ASTM D3039 | 0.0144 | 2 | S | C | 0.0 | 0
19 | Tension | Ojha | 0.125 | 44.69 | 0.41 | Eiger | ASTM D3039 | 0.05125 | 4 | S | C | 0.0 | 0
20 | Tension | Ojha | 0.1944 | 17 | 0.46 | Eiger | ASTM D3039 | 0.089424 | 6 | S | C | 0.0 | 0
21 | Tension | Ojha | 0.28 | 41 | 1.30 | Eiger | ASTM D3039 | 0.364 | 8 | S | C | 0.0 | 0
22 | Tension | Ojha | 0.37 | 79.8 | 1.20 | Eiger | ASTM D3039 | 0.444 | 10 | S | C | 0.0 | 0
23 | Tension | Moreno-Nuñez | 0.1877 | 33.93 | 9.17 | Eiger | ASTM D3039 | 1.721209 | NA | R | C | 0 | 0
24 | Tension | Moreno-Nuñez | 0.1877 | 37.35 | 10.47 | Eiger | ASTM D3040 | 1.965219 | NA | R | C | 0 | 0
25 | Tension | Moreno-Nuñez | 0.1877 | 36.43 | 9.22 | Eiger | ASTM D3041 | 1.730594 | NA | R | C | 0 | 0
26 | Tension | Moreno-Nuñez | 0.1877 | 38.25 | 9.84 | Eiger | ASTM D3042 | 1.846968 | NA | R | C | 0 | 0
27 | Tension | Moreno-Nuñez | 0.1877 | 32.42 | 9.14 | Eiger | ASTM D3043 | 1.715578 | NA | R | C | 0 | 0
28 | Tension | Moreno-Nuñez | 0.1877 | 35.75 | 9.57 | Eiger | ASTM D3044 | 1.796289 | NA | R | C | 0 | 0

## Original
|  |  | # | [5 empty] | X | Matrix Pattern | Fibre type: Iso, Con | X | X
| ALL in Tension, except JyanGang | [9 empty] | few shot learning
|  |  | In | OUT |  |  |  |  | In ? | In | In | In | In
CRTP
| Load | Source | Vf | σ (C) [MPa] | E (C) [GPa] | Vf method | Standard test | E [GPa]*Vf | # layers | filling:H T, R, S | layout type fiber. C, I | fiber angle | matrix angle
1 | Tension | Blok | 0.27 | 986 | 62.5 | Image | ASTM D3039 | 16.875 | NA | T | C | 0 | 0 | Vf | Fiber content
2 | Tension | Azarov | 0.18 | 330 | 30 | NA | NA | 5.4 | NA | S | C | 0 | 0 | Filling matrix | H; hex
3 | Tension | Azarov | 0.2 | 446 | 38.6 |  | NA | 7.72 | NA | S | C | 0 | 0 |  | T: triangular
4 | Tension | Azarov | 0.22 | 477 | 42 |  | NA | 9.24 | NA | S | C | 0 | 0 |  | R: rectangular
5 | Tension | Azarov | 0.25 | 511 | 43.7 |  | NA | 10.925 | NA | S | C | 0 | 0 |  | S: solid
6 | Tension | Dutra | 0.328 | 493.9 | 45.2 | NA | ASTM D638-I | 14.8256 | NA | S | C | 0 | 0 | Layout fibre | I: isometric
7 | Tension | Klift 2CF | 0.345 | 149.5 | 13.85276 | JIS K 7075 | JIS K 7073 | 4.779202 | 2 | S | C | 0 | 0 |  | C: concentric
8 | Tension | Klift 6CF | 0.345 | 445 | 35.7 | JIS K 7075 | JIS K 7073 | 12.3165 | 6 | S | C | 0 | 0 | Fiber angle | 0 ~ 90º
9 | Tension | Dickson C | 0.11 | 216 | 7.73 | Image | ASTM D3039 | 0.8503 | NA | S | C | 0 | 0 | matrix angle | 0 ~ 90º
10 | Tension | Justo | 0.4 | 701.4 | 68.08 | Burnt | ASTM D3039 | 27.232 | NA | NA | NA | 0 | 0
11 | Tension | Al Abadi | 0.4 | 340 | 37.07752 | Eiger | ASTM D3039 | 14.83101 | NA | NA | NA | 0 | 0
12 | Tension | Goh | 0.41 | 600 | 13 | ASTM D3171 | ASTM D3039 | 5.33 | NA | S | NA | 0 | 0
13 | Tension | Fidan 2RC | 0.21 | 95 | 16.52174 | NA | ASTM D638-I | 3.469565 | NA | R | C | 0 | 0
14 | Tension | Fidan 4RC | 0.38 | 210 | 32.30769 | NA | ASTM D638-I | 12.27692 | NA | R | C | 0 | 0 | Material | E1 [GPa] | σ1 [MPa]
15 | Tension | Fidan 5RC | 0.47 | 250 | 44.64286 | NA | ASTM D638-I | 20.98214 | NA | R | C | 0 | 0 | Nylon | 1.7 | 33.5
16 | Tension | Fidan 0Ri | 0.56 | 340 | 48.57143 | NA | ASTM D638-I | 27.2 | NA | R | I | 0 | 0 | Carbon fibre | 60 | 800
17 | Tension | Fidan 2Ri | 0.57 | 419 | 49.29412 | NA | ASTM D638-I | 28.09765 | NA | R | I | 0 | 0 | Fibreglass | 21 | 590
18 | Tension | Fidan 4Ri | 0.57 | 395 | 50.64103 | NA | ASTM D638-I | 28.86538 | NA | R | I | 0 | 0 | Kevlar fibre | 27 | 610
19 | Tension | Fidan 5Ri | 0.57 | 358 | 44.75 | NA | ASTM D638-I | 25.5075 | NA | R | I | 0 | 0 | Standard | ASTM D3039 | ASTM D3039
20 | Tension | Todoroki | 0.3 | 701 | 60.9 | JIS K7075-1991 | NA | 18.27 | NA | NA | I | 0 | ±45
21 | Tension | Gonzalez | 0.09375 | 104 | 4.4 | NA | ASTM D638-I | 0.4125 | NA | T | I | 0 | 0
22 | Tension | Pertuz | 0.16 | 165 | 14.4 | NA | ASTM D638-I | 2.304 | NA | T | I | 0 | 0
23 | Tension | Podda | 0.09189189 | 34 | 23.28767 | NA | ASTM D638-II | 2.139948 | NA | S | C | 0 | 0
24 | Tension | Podda | 0.09189189 | 42 | 26.41509 |  | ASTM D638-II | 2.427333 | NA | S | C | 0 | 0
25 | Tension | Podda | 0.09189189 | 35 | 24.47552 |  | ASTM D638-II | 2.249102 | NA | S | C | 0 | 0
26 | Tension | Mei Rec 4,4 | 0.09375 | 72 | 2.57 | NA | NA | 0.2409375 | 4 | R | C | 0 | 0
27 | Tension | Mei Rec 6,6 | 0.05 | 98 | 3.49 | NA | NA | 0.1745 | 4 | R | C | 0 | 0
28 | Tension | Mei Hex 6,6 | 0.075 | 83 | 3.06 | NA | NA | 0.2295 | 4 | H | C | 0 | 0
29 | Tension | Mei Tri 6,6 | 0.075 | 88 | 3.37 | NA | NA | 0.25275 | 4 | T | C | 0 | 0
24 A | Tension | Mei Tri 8,8 | 0.1 | 110 | 3.94 | NA | NA | 0.394 | 4 | R | C | 0 | 0
30 | Tension | Naranjo 1R 6L | 0.075 | 27.2 | 2.15 | Geometry | ASTM D638-I | 0.16125 | 6 | T | C | 0 | 0
31 | Tension | Naranjo 3R 2L | 0.04 | 29.7 | 2.3 | Geometry | ASTM D638-I | 0.092 | 2 | T | C | 0 | 0
32 | Tension | Naranjo 1R 12L | 0.07 | 52 | 3.25 | Geometry | ASTM D638-I | 0.2275 | 12 | T | C | 0 | 0
33 | Tension | Naranjo 3R 4L | 0.07 | 51.8 | 3.99 | Geometry | ASTM D638-I | 0.2793 | 4 | T | C | 0 | 0
34 | Tension | Naranjo 1R 18L | 0.11 | 63.2 | 5.8 | Geometry | ASTM D638-I | 0.638 | 18 | T | C | 0 | 0
35 | Tension | Naranjo 3R 6L | 0.11 | 83.7 | 6.2 | Geometry | ASTM D638-I | 0.682 | 6 | T | C | 0 | 0
36 | Tension | Naranjo 3R 18L | 0.33 | 151.1 | 10.34 | Geometry | ASTM D638-I | 3.4122 | 18 | T | C | 0 | 0
37 | Tension | Naranjo 5R 18L | 0.54 | 304.3 | 23.7 | Geometry | ASTM D638-I | 12.798 | 18 | T | C | 0 | 0
38 | Tension | Pyl 18L | 0.27 | 446 | 48.7 | Image | Crocolo | 13.149 | 26 | S | C | 0 | 0
39 | Tension | Pyl 18L iso | 0.27 | 422 | 48.7 | Image | ASTM D638-I | 13.149 | 26 | S | I | 0 | 0
40 | Tension | Pyl 18L Conc | 0.27 | 380 | 43.7 | Image | ASTM D638-I | 11.799 | 26 | S | C | 0 | 0
41 | Tension | Pyl 18L | 0.27 | 451 | 46.1 | Image | Crocolo | 12.447 | 26 | S | C | 0 | 0
42 | Tension | Pyl 12L Reinf tab | 0.27 | 684 | 47.75 | Image | ASTM D3039 | 12.8925 | 12 | S | C | 0 | 0
43 | Tension | Pyl 12L | 0.27 | 661 | 47.4 | Image | ASTM D3039 | 12.798 | 12 | S | C | 0 | 0
44 | Tension | Pyl 8L printed tab | 0.27 | 654 | 57.1 | Image | ASTM D3039 | 15.417 | 8 | S | C | 0 | 0
45 | Tension | Pyl 8L glued tab | 0.27 | 641 | 54.7 | Image | ASTM D638-I | 14.769 | 8 | S | C | 0 | 0
46 | Tension | Pyl 8L-alt printed tab | 0.27 | 365 | 31.65 | Image | ASTM D3039 | 8.5455 | 8 | S | C | 0 | 0
47 | Tension | Pyl 8L-alt glued tab | 0.27 | 422 | 31.25 | Image | ASTM D638-I | 8.4375 | 8 | S | C | 0 | 0
48 | Tension | Pyl 8L-alt glued tab | 0.27 | 422 |  | Image | ASTM D638-I | 0 | 8 | S | C | 0 | 0
49 | Tension | Saeed | 0.16 | 168 | 18 | chemical | ASTM D638-I | 2.88 | 4 | S | I | 0.0 | ± 45
50 | Tension | Saeed | 0.22 | 380 | 43 | chemical | ASTM D638-I | 9.46 | 4 | S | I | 0.0 | ± 45
51 | Tension | Saeed | 0.29 | 526 | 59 | chemical | ASTM D638-I | 17.11 | 4 | S | I | 0.0 | ± 45
52 | Tension | Saeed | 0.35 | 722 | 85 | chemical | ASTM D638-I | 29.75 | 4 | S | I | 0.0 | ± 45
53 | Tension | Tessarin | 0.35 | 504.6 | 39.4 |  | ASTM D3038 | 13.79 | 4 | S | I | 0.0 | ± 45
54 | Tension | Tessarin | 0.35 | 516 | 40.4 |  | ASTM D3038 | 14.14 | 4 | S | I | 0.0 | ± 45
55 | Tension | Lawrence | 0.07 | 46 | 6.9 |  | ASTM- D638 | 0.483 |  | S | I | 0.0 | 0.0
56 | Tension | Lawrence | 0.11 | 57.7 | 11 |  | ASTM- D638 | 1.21 |  | S | I | 0.0 | 0.0
57 | Tension | Lawrence | 0.15 | 75.7 | 14.6 |  | ASTM- D638 | 2.19 |  | S | I | 0.0 | 0.0
58 | Tension | Lawrence | 0.22 | 100.9 | 20 |  | ASTM- D638 | 4.4 |  | S | I | 0.0 | 0.0
59 | Tension | Lawrence | 0.28 | 115.2 | 26.4 |  | ASTM- D638 | 7.392 |  | S | I | 0.0 | 0.0
60 | Tension | Santos | 0.35 | 528 | 57.1 |  | ASTM- D638 | 19.985 | 4 | S | I | 0.0 | ± 45
61 | Tension | Santos | 0.35 | 752 | 66.5 |  | ASTM D3039 | 23.275 | 2 | S | I | 0.0 | ± 45
62 | Tension | Martin | 0.3 | 108.4 | 2.9 |  | ISO 527-0 | 0.87 |  | S | I | 0.0 | ± 45
63 | Tension | Martin | 0.3 | 243 | 5.5 |  | ISO 527-0 | 1.65 |  | S | I | 0.0 | 0
64 | Tension | Martin | 0.3 | 27.26 | 0.7 |  | ISO 527-0 | 0.21 |  | S | I | 0.0 | 90
65 | Tension | Leon | 0.0375 | 77.4 | 7.2 |  | ASTM D3040 | 0.27 |  | S | I | 0 | 0.0
66 | Tension | Leon | 0.75 | 198.8 | 15.2 |  | ASTM D3041 | 11.4 |  | S | I | 0 | 0.0
67 | Tension | Leon | 0.1125 | 209.35 | 21.9 |  | ASTM D3042 | 2.46375 |  | S | I | 0 | 0.0
68 | Tension | Leon | 0.0375 | 18.44 | 0.7 |  | ASTM D3043 | 0.02625 |  | S | I | 45.0 | 0.0
69 | Tension | Leon | 0.75 | 447 | 0.97 |  | ASTM D3044 | 0.7275 |  | S | I | 45.0 | 0.0
70 | Tension | Leon | 0.1125 | 44.792 | 1.8 |  | ASTM D3045 | 0.2025 |  | S | I | 45.0 | 0.0
71 | Tension | Leon | 0.0375 | 16.67 | 0.5 |  | ASTM D3046 | 0.01875 |  | S | I | 90.0 | 0.0
72 | Tension | Leon | 0.75 | 15.39 | 0.7 |  | ASTM D3047 | 0.525 |  | S | I | 90.0 | 0.0
73 | Tension | Leon | 0.1125 | 15.85 | 1.1 |  | ASTM D3048 | 0.12375 |  | S | I | 90.0 | 0.0
74 | Tension | Leon | 0.026 | 47.61 | 4.9 |  | ASTM D3049 | 0.1274 |  | S | I | 0.0 | 0.0
75 | Tension | Leon | 0.039 | 46.3 | 7.7 |  | ASTM D3050 | 0.3003 |  | S | I | 0.0 | 0.0
76 | Tension | Leon | 0.0522 | 57.14 | 7.856 |  | ASTM D3051 | 0.4100832 |  | S | I | 0.0 | 0.0
77 | Tension | Leon | 0.0653 | 63 | 13.3 |  | ASTM D3052 | 0.86849 |  | S | I | 0.0 | 0.0
78 | Tension | Heitkamp | 0.15 | 297 | 15.1 |  | ISO-527-4 | 2.265 | 2 | S | I | 0.0 | 0.0
79 | Tension | Bendine | 0.41 | 738 | 47.1 |  | ASTM D3039 | 19.311 | 7 | S | I | 0.0 | 0.0
80 | Tension | Bendine | 0.3 | 484 | 32.1 |  | ASTM D3039 | 9.63 | 4 | S | I | 0.0 | 0.0
81 | Tension | Bendine | 0.21 | 383 | 23.7 |  | ASTM D3039 | 4.977 | 3 | S | I | 0.0 | 0.0
82 | Tension | Bendine | 0.13 | 217 | 17.5 |  | ASTM D3039 | 2.275 | 2 | S | I | 0.0 | 0.0
83 | Tension | Siddiqui | 0.258 | 215.25 | 8.225 |  | ASTM- D638 | 2.12205 | 2 | S | I | 0 | 0
84 | Tension | Siddiqui | 0.258 | 218.58 | 7.632 |  | ASTM- D639 | 1.969056 | 2 | S | I | 0 | 0
85 | Tension | Siddiqui | 0.258 | 220.74 | 7.56 |  | ASTM- D640 | 1.95048 | 2 | S | I | 0 | 0
86 | Tension | Gljuscic | 0.36 | 239.5 | 18.2 |  | ASTM D3039 | 6.552 | 0 | S | I | 0 | 0
87 | Tension | Zeeshan Ali | 0.3 | 128.42 | 6.62 |  | ASTM D3039 | 1.986 |  | H | I | 0 | 0
88 | Tension | Zeeshan Ali | 0.3 | 136.1 | 6.81 |  | ASTM D3039 | 2.043 |  | R | I | 0 | 0
89 | Tension | Zeeshan Ali | 0.3 | 142.74 | 6.92 |  | ASTM D3039 | 2.076 |  |  | I | 0 | 0
90 | Tension | Zeeshan Ali | 0.5 | 134.15 | 6.84 |  | ASTM D3039 | 3.42 |  |  | I | 0 | 0
91 | Tension | Zeeshan Ali | 0.5 | 149.7 | 6.98 |  | ASTM D3039 | 3.49 |  |  | I | 0 | 0
92 | Tension | Zeeshan Ali | 0.5 | 153.71 | 7.19 |  | ASTM D3039 | 3.595 |  |  | I | 0 | 0
93 | Tension | Zeeshan Ali | 0.5 | 170.42 | 7.42 |  | ASTM D3039 | 3.71 |  |  | I | 0 | 0
94 | Compressive | Xiang | 0.2668 | 208 | 4.35 |  |  | 1.16058 | 46 | R | C | -45 | 0 | https://doi.org/10.1002/pc.28065
95 | Compressive | Xiang | 0.2668 | 51.6 | 0.69 |  |  | 0.184092 | 46 | R | C | -45 | 0
96 | Compressive | JianGyang | 0.2668 | 41.36 | 0.791 |  |  | 0.2110388 | 46 | R | C | -45 | 0
97 | Compressive | JianGyang | 0.2668 | 218.3 | 4.27 |  |  | 1.139236 | 46 | R | C | 0 | 0
98 | Compressive | JianGyang | 0.2668 | 41.71 | 0.78 |  |  | 0.208104 | 46 | R | C | 0 | 0
99 | Compressive | JianGyang | 0.2668 | 31.35 | 0.71 |  |  | 0.189428 | 46 | R | C | 0 | 0
100 | Compressive | JianGyang | 0.0957 | 33.54 | 0.66 |  |  | 0.063162 | 46 | R | C | 45 | 0
101 | Compressive | JianGyang | 0.0957 | 16.9 | 0.29 |  |  | 0.027753 | 46 | R | C | 45 | 0
102 | Compressive | JianGyang | 0.0957 | 26.2 | 0.38 |  |  | 0.036366 | 46 | R | C | 45 | 0
103 | Tension | Lee G-W | 0.3 | 53.78 | 1.27 |  | ISO 527-4 | 0.381 | 1 | S | C | 0 | 0 | Lee2023
104 | Tension | Lee G-W | 0.3 | 90.21 | 1.213 |  | ISO 527-4 | 0.3639 | 2 | S | C | 0 | 0
105 | Tension | Lee G-W | 0.3 | 108.434 | 1.518 |  | ISO 527-4 | 0.4554 | 3 | S | C | 0 | 0
106 | Tension | Lee G-W | 0.3 | 152.241 | 1.63 |  | ISO 527-4 | 0.489 | 4 | S | C | 0 | 0
107 | Tension | Lee G-W | 0.3 | 102.118 | 0.865 |  | ISO 527-4 | 0.2595 | 2 | S | C | 0 | 0
108 | Tension | Lee G-W | 0.3 | 106.067 | 0.1154 |  | ISO 527-4 | 0.03462 | 2 | S | C | 0 | 0
109 | Tension | Lee G-W | 0.3 | 140.59 | 0.1557 |  | ISO 527-4 | 0.04671 | 2 | S | C | 0 | 0
110 | Tension | Lee G-W | 0.3 | 153.787 | 2.5 |  | ISO 527-4 | 0.75 | 2 | S | C | 0 | 0
111 | Ansari | [12 empty] | https://doi.org/10.1007/s11665-022-07715-2
112 | Lupano | [12 empty] | https://doi.org/10.3390/polym14030426
|  |  | In | OUT |  |  |  |  | In ? | In | In | In | In
FGRTP
| Load | Source | Vf | σ (FG) [MPa] | E (FG) [GPa] | Vf method | Standard test | E [GPa]*Vf | # layers | filling:H T, R, S | layout type fiber. C, I | fiber angle | matrix angle
1 | Tension | Justo | 0.5 | 574.58 | 25.86 | Burnt | ASTM D3039 | 12.93 | NA | NA | NA | 0 | 0
2 | Tension | Al Abadi | 0.4 | 180 | 6.4 | Eiger | ASTM D3039 | 2.56 | NA | NA | C | 0; 90 | 0
3 | Tension | Goh | 0.35 | 450 | 7.2 | ASTM D3171 | ASTM D3039 | 2.52 | NA | S | I | 0 | 0
4 | Tension | Fidan 2Ri | 0.28 | 372.1 | 15.83404 | NA | ASTM D638-I | 4.433532 | NA | R | I | 0 | 0
5 | Tension | Fidan 5RC | 0.28 | 302.6 | 12.60833 | NA | ASTM D638-I | 3.530333 | NA | R | C | 0 | 0
6 | Tension | Pertuz | 0.09 | 123 | 8.3 | NA | ASTM D638-V | 0.747 | NA | T | I | 0 | 0
7 | Tension | Agrawal Isso | 0.125 | 143.6 | 5.09 | NA | ASTM D3479 | 0.63625 | 42 | R | I | 0 | 0
8 | Tension | Agrawal Isso | 0.25 | 283.5 | 8.92 | NA | ASTM D3479 | 2.23 | 42 | R | I | 0 | 0
9 | Tension | Agrawal Conc | 0.125 | 132.9 | 4.99 | NA | ASTM D3479 | 0.62375 | 12 | R | C | 0 | 0
10 | Tension | Agrawal Conc | 0.25 | 258.3 | 8.15 | NA | ASTM D3479 | 2.0375 | 12 | R | C | 0 | 0
11 | Tension | Dickson C | 0.08 | 194 | 3.12 | Image | ASTM D3039 | 0.2496 | NA | S | C | 0 | 0
12 | Tension | Dickson I | 0.1 | 206 | 3.75 | Image | ASTM D3039 | 0.375 | NA | S | I | 0 | 0
13 | Tension | Gonzalez | 0.09375 | 83 | 1.6 | NA | ASTM D638-I | 0.15 | NA | T | I | 0 | 0
14 | Tension | Mei Rec 4,4 | 0.05 | 48 | 0.779 | NA | NA | 0.03895 | 4 | R | C | 0 | 0
15 | Tension | Mei Rec 6,6 | 0.075 | 81 | 1.41 | NA | NA | 0.10575 | 4 | R | C | 0 | 0
16 | Tension | Mei Hex 6,6 | 0.075 | 70 | 1.3 | NA | NA | 0.0975 | 4 | H | C | 0 | 0
17 | Tension | Mei Tri 6,6 | 0.075 | 79 | 1.49 | NA | NA | 0.11175 | 4 | T | C | 0 | 0
18 | Tension | Mei Rec 8,8 | 0.1 | 91 | 1.82 | NA | NA | 0.182 | 4 | R | C | 0 | 0
19 | Tension | Tessarin | 0.3 | N/A | 17.7 | NA | ASTM D3039 | 5.31 | 4 | S | I | 0.0 | ± 45
20 | Tension | Tessarin | 0.3 | N/A | 17.7 | NA | ASTM D3039 | 5.31 | 4 | S | I | 0.0 | ± 45
21 | Tension | Lawrence | 0.05 | 46 | 2.6 | NA | ASTM- D638 | 0.13 |  | S | I | 0.0 | 0.0
22 | Tension | Lawrence | 0.1 | 83.9 | 4.2 | NA | ASTM- D638 | 0.42 |  | S | I | 0.0 | 0.0
23 | Tension | Lawrence | 0.17 | 106.7 | 6.1 | NA | ASTM- D638 | 1.037 |  | S | I | 0.0 | 0.0
24 | Tension | Lawrence | 0.22 | 124.6 | 8 | NA | ASTM- D638 | 1.76 |  | S | I | 0.0 | 0.0
25 | Tension | Lawrence | 0.27 | 131.4 | 8.8 | NA | ASTM- D638 | 2.376 |  | S | I | 0.0 | 0.0
26 | Tension | Martin | 0.3 | 92.97 | 2 | NA | ISO 527-0 | 0.6 |  | S | I | 0.0 | ± 45
27 | Tension | Martin | 0.3 | 179.1 | 3.317 | NA | ISO 527-0 | 0.9951 |  | S | I | 0.0 | 0
28 | Tension | Martin | 0.3 | 92.97 | 6.59 | NA | ISO 527-0 | 1.977 |  | S | I | 0.0 | 90
29 | Tension | Lee G-W | 0.3 | 52.915 | 0.81 |  | ISO 527-4 | 0.243 | 1 | S | C | 0.0 | 0.0
30 | Tension | Lee G-W | 0.3 | 69.83 | 0.78 |  | ISO 527-4 | 0.234 | 2 | S | C | 0.0 | 0.0
31 | Tension | Lee G-W | 0.3 | 105.398 | 0.95 |  | ISO 527-4 | 0.285 | 3 | S | C | 0.0 | 0.0
32 | Tension | Lee G-W | 0.3 | 113.639 | 0.95 |  | ISO 527-4 | 0.285 | 4 | S | C | 0.0 | 0.0
33 | Tension | Lee G-W | 0.3 | 87.44 | 0.79 |  | ISO 527-4 | 0.237 | 2 | S | C | 0.0 | 0.0
34 | Tension | Lee G-W | 0.3 | 97.987 | 0.82 |  | ISO 527-4 | 0.246 | 2 | S | C | 0.0 | 0.0
35 | Tension | Lee G-W | 0.3 | 105.154 | 0.78 |  | ISO 527-4 | 0.234 | 2 | S | C | 0.0 | 0.0
36 | Tension | Lee G-W | 0.3 | 127.14 | 1.07 |  | ISO 527-4 | 0.321 | 2 | S | C | 0.0 | 0.0
37 | Tension | Dong | [12 empty] | https://link.springer.com/article/10.1007/s40964-024-00566-4
|  |  | In | OUT |  |  |  |  | In ? | In | In | In | In
KvRTP
| Load | Source | Vf | σ (Kv) [MPa] | E (Kv) [GPa] | Vf method | Standard test | E [GPa]*Vf | # layers | filling:H T, R, S | layout type fiber. C, I | fiber angle | matrix angle
1 | Tension | Melenka 2R | 0.0404 | 38 | 1.7672 | Geometry | ASTM D638-I | 0.07139488 | 8 | R | C | 0 | ±45
2 | Tension | Melenka 4R | 0.0808 | 60 | 6.92 | Geometry | ASTM D638-I | 0.559136 | 8 | R | C | 0 | ±45
3 | Tension | Melenka 5R | 0.101 | 86 | 9 | Geometry | ASTM D638-I | 0.909 | 8 | R | C | 0 | ±45
4 | Tension | Dickson-C. | 0.08 | 150 | 3.61 | Image | ASTM D3039 | 0.2888 | NA | S | C | 0 | 0
5 | Tension | Dickson-I. | 0.1 | 164 | 4.37 | Image | ASTM D3039 | 0.437 | NA | S | I | 0 | 0
6 | Tension | Al Abadi | 0.4 | 165 | 8.7 | Eiger | ASTM D3040 | 3.48 | NA | NA | C | 0 | 0
7 | Tension | Fidan-5RC | 0.43 | 260 | 21.66667 | NA | ASTM D638-I | 9.316667 | NA | R | C | 0 | 0
8 | Tension | Fidan-2Ri | 0.43 | 320 | 23.7037 | NA | ASTM D638-I | 10.19259 | NA | R | I | 0 | 0
9 | Tension | Pertuz | 0.09 | 111 | 8.3 | NA | ASTM D638-V | 0.747 | NA | T | I | 0 | 0
10 | Tension | Mei Rec 4,4 | 0.05 | 47 | 1.29 | NA | NA | 0.0645 | 4 | R | C | 0 | 0
11 | Tension | Mei Rec 6,6 | 0.075 | 66 | 1.72 | NA | NA | 0.129 | 4 | R | C | 0 | 0
12 | Tension | Mei Hex 6,6 | 0.075 | 63 | 1.66 | NA | NA | 0.1245 | 4 | H | C | 0 | 0
13 | Tension | Mei Tri 6,6 | 0.075 | 56 | 1.71 | NA | NA | 0.12825 | 4 | T | C | 0 | 0
14 | Tension | Mei Rec 8,8 | 0.1 | 75 | 2.04 | NA | NA | 0.204 | 4 | R | C | 0 | 0
15 | Tension | Tessarin | 0.4 | 302 | 20 |  | ASTM D3039 | 8 | 4 | S | I | 0.0 | ± 45
16 | Tension | Tessarin | 0.4 | 345 | 20 |  | ASTM D3039 | 8 | 5 | S | I | 0.0 | ± 45
17 | Tension | Heitkamp | 0.15 | 192 | 6.4 |  | ISO-527-4 | 0.96 | 2.1 | S | I | 0.0 | 0.0
18 | Tension | Ojha | 0.06 | 4 | 0.24 | Eiger | ASTM D3039 | 0.0144 | 2 | S | C | 0.0 | 0
19 | Tension | Ojha | 0.125 | 44.69 | 0.41 | Eiger | ASTM D3039 | 0.05125 | 4 | S | C | 0.0 | 0
20 | Tension | Ojha | 0.1944 | 17 | 0.46 | Eiger | ASTM D3039 | 0.089424 | 6 | S | C | 0.0 | 0
21 | Tension | Ojha | 0.28 | 41 | 1.3 | Eiger | ASTM D3039 | 0.364 | 8 | S | C | 0.0 | 0
22 | Tension | Ojha | 0.37 | 79.8 | 1.2 | Eiger | ASTM D3039 | 0.444 | 10 | S | C | 0.0 | 0
23 | Tension | Moreno-Nuñez | 0.1877 | 33.93 | 9.17 | Eiger | ASTM D3039 | 1.721209 | NA | R | C | 0 | 0 |  | Moreno2022
24 | Tension | Moreno-Nuñez | 0.1877 | 37.35 | 10.47 | Eiger | ASTM D3040 | 1.965219 | NA | R | C | 0 | 0
25 | Tension | Moreno-Nuñez | 0.1877 | 36.43 | 9.22 | Eiger | ASTM D3041 | 1.730594 | NA | R | C | 0 | 0
26 | Tension | Moreno-Nuñez | 0.1877 | 38.25 | 9.84 | Eiger | ASTM D3042 | 1.846968 | NA | R | C | 0 | 0
27 | Tension | Moreno-Nuñez | 0.1877 | 32.42 | 9.14 | Eiger | ASTM D3043 | 1.715578 | NA | R | C | 0 | 0
28 | Tension | Moreno-Nuñez | 0.1877 | 35.75 | 9.57 | Eiger | ASTM D3044 | 1.796289 | NA | R | C | 0 | 0

## Dummy
|  |  | # | [5 empty] | X | Matrix Pattern | Fibre type: Iso, Con | X | X
| ALL in Tension, except Author Y | [9 empty] | few shot learning
|  |  | In | OUT |  |  |  |  | In ? | In | In | In | In
CRTP
| Load | Source | Vf | σ (C) [MPa] | E (C) [GPa] | Vf method | Standard test | E [GPa]*Vf | # layers | filling:H T, R, S | layout type fiber. C, I | fiber angle | matrix angle
1 | Tension | Author | Data (Number) | Data (Number) | Data (Number) | Method A | ASTM # | Data (Number) | NA | T | C | 0 | 0 | Vf | Fiber content
2 | Tension | Author | Data (Number) | Data (Number) | Data (Number) | NA | NA | Data (Number) | NA | S | C | 0 | 0 | Filling matrix | H; hex
3 | Tension | Author | Data (Number) | Data (Number) | Data (Number) |  | NA | Data (Number) | NA | S | C | 0 | 0 |  | T: triangular
4 | Tension | Author | Data (Number) | Data (Number) | Data (Number) |  | NA | Data (Number) | NA | S | C | 0 | 0 |  | R: rectangular
5 | Tension | Author | Data (Number) | Data (Number) | Data (Number) |  | NA | Data (Number) | NA | S | C | 0 | 0 |  | S: solid
6 | Tension | Author | Data (Number) | Data (Number) | Data (Number) | NA | ASTM # | Data (Number) | NA | S | C | 0 | 0 | Layout fibre | I: isometric
7 | Tension | Author | Data (Number) | Data (Number) | Data (Number) | Method B | A | Data (Number) | Data (Number) | S | C | 0 | 0 |  | C: concentric
8 | Tension | Author | Data (Number) | Data (Number) | Data (Number) | Method B | A | Data (Number) | Data (Number) | S | C | 0 | 0 | Fiber angle | 0 ~ 90º
9 | Tension | Author | Data (Number) | Data (Number) | Data (Number) | Method A | ASTM # | Data (Number) | NA | S | C | 0 | 0 | matrix angle | 0 ~ 90º
10 | Tension | Author | Data (Number) | Data (Number) | Data (Number) | Method C | ASTM # | Data (Number) | NA | NA | NA | 0 | 0
11 | Tension | Author | Data (Number) | Data (Number) | Data (Number) | Method D | ASTM # | Data (Number) | NA | NA | NA | 0 | 0
12 | Tension | Author | Data (Number) | Data (Number) | Data (Number) | Method E | ASTM # | Data (Number) | NA | S | NA | 0 | 0
13 | Tension | Author | Data (Number) | Data (Number) | Data (Number) | NA | ASTM # | Data (Number) | NA | R | C | 0 | 0
14 | Tension | Author | Data (Number) | Data (Number) | Data (Number) | NA | ASTM # | Data (Number) | NA | R | C | 0 | 0
15 | Tension | Author | Data (Number) | Data (Number) | Data (Number) | NA | ASTM # | Data (Number) | NA | R | C | 0 | 0
16 | Tension | Author | Data (Number) | Data (Number) | Data (Number) | NA | ASTM # | Data (Number) | NA | R | I | 0 | 0
17 | Tension | Author | Data (Number) | Data (Number) | Data (Number) | NA | ASTM # | Data (Number) | NA | R | I | 0 | 0
18 | Tension | Author | Data (Number) | Data (Number) | Data (Number) | NA | ASTM # | Data (Number) | NA | R | I | 0 | 0
19 | Tension | Author | Data (Number) | Data (Number) | Data (Number) | NA | ASTM # | Data (Number) | NA | R | I | 0 | 0
20 | Tension | Author | Data (Number) | Data (Number) | Data (Number) | Method B | NA | Data (Number) | NA | NA | I | 0 | ±45
21 | Tension | Author | Data (Number) | Data (Number) | Data (Number) | NA | ASTM # | Data (Number) | NA | T | I | 0 | 0
22 | Tension | Author | Data (Number) | Data (Number) | Data (Number) | NA | ASTM # | Data (Number) | NA | T | I | 0 | 0
23 | Tension | Author | Data (Number) | Data (Number) | Data (Number) | NA | ASTM # | Data (Number) | NA | S | C | 0 | 0
24 | Tension | Author | Data (Number) | Data (Number) | Data (Number) |  | ASTM # | Data (Number) | NA | S | C | 0 | 0
25 | Tension | Author | Data (Number) | Data (Number) | Data (Number) |  | ASTM # | Data (Number) | NA | S | C | 0 | 0
26 | Tension | Author | Data (Number) | Data (Number) | Data (Number) | NA | NA | Data (Number) | Data (Number) | R | C | 0 | 0
27 | Tension | Author | Data (Number) | Data (Number) | Data (Number) | NA | NA | Data (Number) | Data (Number) | R | C | 0 | 0
28 | Tension | Author | Data (Number) | Data (Number) | Data (Number) | NA | NA | Data (Number) | Data (Number) | H | C | 0 | 0
29 | Tension | Author | Data (Number) | Data (Number) | Data (Number) | NA | NA | Data (Number) | Data (Number) | T | C | 0 | 0
24 A | Tension | Author | Data (Number) | Data (Number) | Data (Number) | NA | NA | Data (Number) | Data (Number) | R | C | 0 | 0
30 | Tension | Author | Data (Number) | Data (Number) | Data (Number) | Method F | ASTM # | Data (Number) | Data (Number) | T | C | 0 | 0
31 | Tension | Author | Data (Number) | Data (Number) | Data (Number) | Method F | ASTM # | Data (Number) | Data (Number) | T | C | 0 | 0
32 | Tension | Author | Data (Number) | Data (Number) | Data (Number) | Method F | ASTM # | Data (Number) | Data (Number) | T | C | 0 | 0
33 | Tension | Author | Data (Number) | Data (Number) | Data (Number) | Method F | ASTM # | Data (Number) | Data (Number) | T | C | 0 | 0
34 | Tension | Author | Data (Number) | Data (Number) | Data (Number) | Method F | ASTM # | Data (Number) | Data (Number) | T | C | 0 | 0
35 | Tension | Author | Data (Number) | Data (Number) | Data (Number) | Method F | ASTM # | Data (Number) | Data (Number) | T | C | 0 | 0
36 | Tension | Author | Data (Number) | Data (Number) | Data (Number) | Method F | ASTM # | Data (Number) | Data (Number) | T | C | 0 | 0
37 | Tension | Author | Data (Number) | Data (Number) | Data (Number) | Method F | ASTM # | Data (Number) | Data (Number) | T | C | 0 | 0
38 | Tension | Author | Data (Number) | Data (Number) | Data (Number) | Method A | B | Data (Number) | Data (Number) | S | C | 0 | 0
39 | Tension | Author | Data (Number) | Data (Number) | Data (Number) | Method A | ASTM # | Data (Number) | Data (Number) | S | I | 0 | 0
40 | Tension | Author | Data (Number) | Data (Number) | Data (Number) | Method A | ASTM # | Data (Number) | Data (Number) | S | C | 0 | 0
41 | Tension | Author | Data (Number) | Data (Number) | Data (Number) | Method A | B | Data (Number) | Data (Number) | S | C | 0 | 0
42 | Tension | Author | Data (Number) | Data (Number) | Data (Number) | Method A | ASTM # | Data (Number) | Data (Number) | S | C | 0 | 0
43 | Tension | Author | Data (Number) | Data (Number) | Data (Number) | Method A | ASTM # | Data (Number) | Data (Number) | S | C | 0 | 0
44 | Tension | Author | Data (Number) | Data (Number) | Data (Number) | Method A | ASTM # | Data (Number) | Data (Number) | S | C | 0 | 0
45 | Tension | Author | Data (Number) | Data (Number) | Data (Number) | Method A | ASTM # | Data (Number) | Data (Number) | S | C | 0 | 0
46 | Tension | Author | Data (Number) | Data (Number) | Data (Number) | Method A | ASTM # | Data (Number) | Data (Number) | S | C | 0 | 0
47 | Tension | Author | Data (Number) | Data (Number) | Data (Number) | Method A | ASTM # | Data (Number) | Data (Number) | S | C | 0 | 0
48 | Tension | Author | Data (Number) | Data (Number) | Data (Number) | Method A | ASTM # | Data (Number) | Data (Number) | S | C | 0 | 0
49 | Tension | Author | Data (Number) | Data (Number) | Data (Number) | Method I | ASTM # | Data (Number) | Data (Number) | S | I | 0.0 | ± 45
50 | Tension | Author | Data (Number) | Data (Number) | Data (Number) | Method I | ASTM # | Data (Number) | Data (Number) | S | I | 0.0 | ± 45
51 | Tension | Author | Data (Number) | Data (Number) | Data (Number) | Method I | ASTM # | Data (Number) | Data (Number) | S | I | 0.0 | ± 45
52 | Tension | Author | Data (Number) | Data (Number) | Data (Number) | Method I | ASTM # | Data (Number) | Data (Number) | S | I | 0.0 | ± 45
53 | Tension | Author | Data (Number) | Data (Number) | Data (Number) |  | ASTM # | Data (Number) | Data (Number) | S | I | 0.0 | ± 45
54 | Tension | Author | Data (Number) | Data (Number) | Data (Number) |  | ASTM # | Data (Number) | Data (Number) | S | I | 0.0 | ± 45
55 | Tension | Author | Data (Number) | Data (Number) | Data (Number) |  | ASTM # | Data (Number) |  | S | I | 0.0 | 0.0
56 | Tension | Author | Data (Number) | Data (Number) | Data (Number) |  | ASTM # | Data (Number) |  | S | I | 0.0 | 0.0
57 | Tension | Author | Data (Number) | Data (Number) | Data (Number) |  | ASTM # | Data (Number) |  | S | I | 0.0 | 0.0
58 | Tension | Author | Data (Number) | Data (Number) | Data (Number) |  | ASTM # | Data (Number) |  | S | I | 0.0 | 0.0
59 | Tension | Author | Data (Number) | Data (Number) | Data (Number) |  | ASTM # | Data (Number) |  | S | I | 0.0 | 0.0
60 | Tension | Author | Data (Number) | Data (Number) | Data (Number) |  | ASTM # | Data (Number) | Data (Number) | S | I | 0.0 | ± 45
61 | Tension | Author | Data (Number) | Data (Number) | Data (Number) |  | ASTM # | Data (Number) | Data (Number) | S | I | 0.0 | ± 45
62 | Tension | Author | Data (Number) | Data (Number) | Data (Number) |  | ISO # | Data (Number) |  | S | I | 0.0 | ± 45
63 | Tension | Author | Data (Number) | Data (Number) | Data (Number) |  | ISO # | Data (Number) |  | S | I | 0.0 | 0
64 | Tension | Author | Data (Number) | Data (Number) | Data (Number) |  | ISO # | Data (Number) |  | S | I | 0.0 | 90
65 | Tension | Author | Data (Number) | Data (Number) | Data (Number) |  | ASTM # | Data (Number) |  | S | I | 0 | 0.0
66 | Tension | Author | Data (Number) | Data (Number) | Data (Number) |  | ASTM # | Data (Number) |  | S | I | 0 | 0.0
67 | Tension | Author | Data (Number) | Data (Number) | Data (Number) |  | ASTM # | Data (Number) |  | S | I | 0 | 0.0
68 | Tension | Author | Data (Number) | Data (Number) | Data (Number) |  | ASTM # | Data (Number) |  | S | I | 45.0 | 0.0
69 | Tension | Author | Data (Number) | Data (Number) | Data (Number) |  | ASTM # | Data (Number) |  | S | I | 45.0 | 0.0
70 | Tension | Author | Data (Number) | Data (Number) | Data (Number) |  | ASTM # | Data (Number) |  | S | I | 45.0 | 0.0
71 | Tension | Author | Data (Number) | Data (Number) | Data (Number) |  | ASTM # | Data (Number) |  | S | I | 90.0 | 0.0
72 | Tension | Author | Data (Number) | Data (Number) | Data (Number) |  | ASTM # | Data (Number) |  | S | I | 90.0 | 0.0
73 | Tension | Author | Data (Number) | Data (Number) | Data (Number) |  | ASTM # | Data (Number) |  | S | I | 90.0 | 0.0
74 | Tension | Author | Data (Number) | Data (Number) | Data (Number) |  | ASTM # | Data (Number) |  | S | I | 0.0 | 0.0
75 | Tension | Author | Data (Number) | Data (Number) | Data (Number) |  | ASTM # | Data (Number) |  | S | I | 0.0 | 0.0
76 | Tension | Author | Data (Number) | Data (Number) | Data (Number) |  | ASTM # | Data (Number) |  | S | I | 0.0 | 0.0
77 | Tension | Author | Data (Number) | Data (Number) | Data (Number) |  | ASTM # | Data (Number) |  | S | I | 0.0 | 0.0
78 | Tension | Author | Data (Number) | Data (Number) | Data (Number) |  | ISO # | Data (Number) | Data (Number) | S | I | 0.0 | 0.0
79 | Tension | Author | Data (Number) | Data (Number) | Data (Number) |  | ASTM # | Data (Number) | Data (Number) | S | I | 0.0 | 0.0
80 | Tension | Author | Data (Number) | Data (Number) | Data (Number) |  | ASTM # | Data (Number) | Data (Number) | S | I | 0.0 | 0.0
81 | Tension | Author | Data (Number) | Data (Number) | Data (Number) |  | ASTM # | Data (Number) | Data (Number) | S | I | 0.0 | 0.0
82 | Tension | Author | Data (Number) | Data (Number) | Data (Number) |  | ASTM # | Data (Number) | Data (Number) | S | I | 0.0 | 0.0
83 | Tension | Author | Data (Number) | Data (Number) | Data (Number) |  | ASTM # | Data (Number) | Data (Number) | S | I | 0 | 0
84 | Tension | Author | Data (Number) | Data (Number) | Data (Number) |  | ASTM # | Data (Number) | Data (Number) | S | I | 0 | 0
85 | Tension | Author | Data (Number) | Data (Number) | Data (Number) |  | ASTM # | Data (Number) | Data (Number) | S | I | 0 | 0
86 | Tension | Author | Data (Number) | Data (Number) | Data (Number) |  | ASTM # | Data (Number) | Data (Number) | S | I | 0 | 0
87 | Tension | Author | Data (Number) | Data (Number) | Data (Number) |  | ASTM # | Data (Number) |  | H | I | 0 | 0
88 | Tension | Author | Data (Number) | Data (Number) | Data (Number) |  | ASTM # | Data (Number) |  | R | I | 0 | 0
89 | Tension | Author | Data (Number) | Data (Number) | Data (Number) |  | ASTM # | Data (Number) |  |  | I | 0 | 0
90 | Tension | Author | Data (Number) | Data (Number) | Data (Number) |  | ASTM # | Data (Number) |  |  | I | 0 | 0
91 | Tension | Author | Data (Number) | Data (Number) | Data (Number) |  | ASTM # | Data (Number) |  |  | I | 0 | 0
92 | Tension | Author | Data (Number) | Data (Number) | Data (Number) |  | ASTM # | Data (Number) |  |  | I | 0 | 0
93 | Tension | Author | Data (Number) | Data (Number) | Data (Number) |  | ASTM # | Data (Number) |  |  | I | 0 | 0
94 | Compressive | Author | Data (Number) | Data (Number) | Data (Number) |  |  | Data (Number) | Data (Number) | R | C | -45 | 0
95 | Compressive | Author | Data (Number) | Data (Number) | Data (Number) |  |  | Data (Number) | Data (Number) | R | C | -45 | 0
96 | Compressive | Author Y | Data (Number) | Data (Number) | Data (Number) |  |  | Data (Number) | Data (Number) | R | C | -45 | 0
97 | Compressive | Author Y | Data (Number) | Data (Number) | Data (Number) |  |  | Data (Number) | Data (Number) | R | C | 0 | 0
98 | Compressive | Author Y | Data (Number) | Data (Number) | Data (Number) |  |  | Data (Number) | Data (Number) | R | C | 0 | 0
99 | Compressive | Author Y | Data (Number) | Data (Number) | Data (Number) |  |  | Data (Number) | Data (Number) | R | C | 0 | 0
100 | Compressive | Author Y | Data (Number) | Data (Number) | Data (Number) |  |  | Data (Number) | Data (Number) | R | C | 45 | 0
101 | Compressive | Author Y | Data (Number) | Data (Number) | Data (Number) |  |  | Data (Number) | Data (Number) | R | C | 45 | 0
102 | Compressive | Author Y | Data (Number) | Data (Number) | Data (Number) |  |  | Data (Number) | Data (Number) | R | C | 45 | 0
103 | Tension | Author | Data (Number) | Data (Number) | Data (Number) |  | Iso # | Data (Number) | Data (Number) | S | C | 0 | 0
104 | Tension | Author | Data (Number) | Data (Number) | Data (Number) |  | Iso # | Data (Number) | Data (Number) | S | C | 0 | 0
105 | Tension | Author | Data (Number) | Data (Number) | Data (Number) |  | Iso # | Data (Number) | Data (Number) | S | C | 0 | 0
106 | Tension | Author | Data (Number) | Data (Number) | Data (Number) |  | Iso # | Data (Number) | Data (Number) | S | C | 0 | 0
107 | Tension | Author | Data (Number) | Data (Number) | Data (Number) |  | Iso # | Data (Number) | Data (Number) | S | C | 0 | 0
108 | Tension | Author | Data (Number) | Data (Number) | Data (Number) |  | Iso # | Data (Number) | Data (Number) | S | C | 0 | 0
109 | Tension | Author | Data (Number) | Data (Number) | Data (Number) |  | Iso # | Data (Number) | Data (Number) | S | C | 0 | 0
110 | Tension | Author | Data (Number) | Data (Number) | Data (Number) |  | Iso # | Data (Number) | Data (Number) | S | C | 0 | 0
111 | U
112 | V
|  |  | In | OUT |  |  |  |  | In ? | In | In | In | In
FGRTP
| Load | Source | Vf | σ (FG) [MPa] | E (FG) [GPa] | Vf method | Standard test | E [GPa]*Vf | # layers | filling:H T, R, S | layout type fiber. C, I | fiber angle | matrix angle
1 | Tension | Author | Data (Number) | Data (Number) | Data (Number) | Method C | ASTM # | Data (Number) | NA | NA | NA | 0 | 0
2 | Tension | Author | Data (Number) | Data (Number) | Data (Number) | Method D | ASTM # | Data (Number) | NA | NA | C | 0; 90 | 0
3 | Tension | Author | Data (Number) | Data (Number) | Data (Number) | Method G | ASTM # | Data (Number) | NA | S | I | 0 | 0
4 | Tension | Author | Data (Number) | Data (Number) | Data (Number) | NA | ASTM # | Data (Number) | NA | R | I | 0 | 0
5 | Tension | Author | Data (Number) | Data (Number) | Data (Number) | NA | ASTM # | Data (Number) | NA | R | C | 0 | 0
6 | Tension | Author | Data (Number) | Data (Number) | Data (Number) | NA | ASTM # | Data (Number) | NA | T | I | 0 | 0
7 | Tension | Author | Data (Number) | Data (Number) | Data (Number) | NA | ASTM # | Data (Number) | Data (Number) | R | I | 0 | 0
8 | Tension | Author | Data (Number) | Data (Number) | Data (Number) | NA | ASTM # | Data (Number) | Data (Number) | R | I | 0 | 0
9 | Tension | Author | Data (Number) | Data (Number) | Data (Number) | NA | ASTM # | Data (Number) | Data (Number) | R | C | 0 | 0
10 | Tension | Author | Data (Number) | Data (Number) | Data (Number) | NA | ASTM # | Data (Number) | Data (Number) | R | C | 0 | 0
11 | Tension | Author | Data (Number) | Data (Number) | Data (Number) | Method A | ASTM # | Data (Number) | NA | S | C | 0 | 0
12 | Tension | Author | Data (Number) | Data (Number) | Data (Number) | Method A | ASTM # | Data (Number) | NA | S | I | 0 | 0
13 | Tension | Author | Data (Number) | Data (Number) | Data (Number) | NA | ASTM # | Data (Number) | NA | T | I | 0 | 0
14 | Tension | Author | Data (Number) | Data (Number) | Data (Number) | NA | NA | Data (Number) | Data (Number) | R | C | 0 | 0
15 | Tension | Author | Data (Number) | Data (Number) | Data (Number) | NA | NA | Data (Number) | Data (Number) | R | C | 0 | 0
16 | Tension | Author | Data (Number) | Data (Number) | Data (Number) | NA | NA | Data (Number) | Data (Number) | H | C | 0 | 0
17 | Tension | Author | Data (Number) | Data (Number) | Data (Number) | NA | NA | Data (Number) | Data (Number) | T | C | 0 | 0
18 | Tension | Author | Data (Number) | Data (Number) | Data (Number) | NA | NA | Data (Number) | Data (Number) | R | C | 0 | 0
19 | Tension | Author | Data (Number) | N/A | Data (Number) | NA | ASTM # | Data (Number) | Data (Number) | S | I | 0.0 | ± 45
20 | Tension | Author | Data (Number) | N/A | Data (Number) | NA | ASTM # | Data (Number) | Data (Number) | S | I | 0.0 | ± 45
21 | Tension | Author | Data (Number) | Data (Number) | Data (Number) | NA | ASTM # | Data (Number) |  | S | I | 0.0 | 0.0
22 | Tension | Author | Data (Number) | Data (Number) | Data (Number) | NA | ASTM # | Data (Number) |  | S | I | 0.0 | 0.0
23 | Tension | Author | Data (Number) | Data (Number) | Data (Number) | NA | ASTM # | Data (Number) |  | S | I | 0.0 | 0.0
24 | Tension | Author | Data (Number) | Data (Number) | Data (Number) | NA | ASTM # | Data (Number) |  | S | I | 0.0 | 0.0
25 | Tension | Author | Data (Number) | Data (Number) | Data (Number) | NA | ASTM # | Data (Number) |  | S | I | 0.0 | 0.0
26 | Tension | Author | Data (Number) | Data (Number) | Data (Number) | NA | ISO # | Data (Number) |  | S | I | 0.0 | ± 45
27 | Tension | Author | Data (Number) | Data (Number) | Data (Number) | NA | ISO # | Data (Number) |  | S | I | 0.0 | 0
28 | Tension | Author | Data (Number) | Data (Number) | Data (Number) | NA | ISO # | Data (Number) |  | S | I | 0.0 | 90
29 | Tension | Author | Data (Number) | Data (Number) | Data (Number) |  | ISO # | Data (Number) | Data (Number) | S | C | 0.0 | 0.0
30 | Tension | Author | Data (Number) | Data (Number) | Data (Number) |  | ISO # | Data (Number) | Data (Number) | S | C | 0.0 | 0.0
31 | Tension | Author | Data (Number) | Data (Number) | Data (Number) |  | ISO # | Data (Number) | Data (Number) | S | C | 0.0 | 0.0
32 | Tension | Author | Data (Number) | Data (Number) | Data (Number) |  | ISO # | Data (Number) | Data (Number) | S | C | 0.0 | 0.0
33 | Tension | Author | Data (Number) | Data (Number) | Data (Number) |  | ISO # | Data (Number) | Data (Number) | S | C | 0.0 | 0.0
34 | Tension | Author | Data (Number) | Data (Number) | Data (Number) |  | ISO # | Data (Number) | Data (Number) | S | C | 0.0 | 0.0
35 | Tension | Author | Data (Number) | Data (Number) | Data (Number) |  | ISO # | Data (Number) | Data (Number) | S | C | 0.0 | 0.0
36 | Tension | Author | Data (Number) | Data (Number) | Data (Number) |  | ISO # | Data (Number) | Data (Number) | S | C | 0.0 | 0.0
37 | Tension | Author
|  |  | In | OUT |  |  |  |  | In ? | In | In | In | In
KvRTP
| Load | Source | Vf | σ (Kv) [MPa] | E (Kv) [GPa] | Vf method | Standard test | E [GPa]*Vf | # layers | filling:H T, R, S | layout type fiber. C, I | fiber angle | matrix angle
1 | Tension | Author | Data (Number) | Data (Number) | Data (Number) | Method F | ASTM # | Data (Number) | Data (Number) | R | C | 0 | ±45
2 | Tension | Author | Data (Number) | Data (Number) | Data (Number) | Method F | ASTM # | Data (Number) | Data (Number) | R | C | 0 | ±45
3 | Tension | Author | Data (Number) | Data (Number) | Data (Number) | Method F | ASTM # | Data (Number) | Data (Number) | R | C | 0 | ±45
4 | Tension | Author | Data (Number) | Data (Number) | Data (Number) | Method A | ASTM # | Data (Number) | NA | S | C | 0 | 0
5 | Tension | Author | Data (Number) | Data (Number) | Data (Number) | Method A | ASTM # | Data (Number) | NA | S | I | 0 | 0
6 | Tension | Author | Data (Number) | Data (Number) | Data (Number) | Method D | ASTM # | Data (Number) | NA | NA | C | 0 | 0
7 | Tension | Author | Data (Number) | Data (Number) | Data (Number) | NA | ASTM # | Data (Number) | NA | R | C | 0 | 0
8 | Tension | Author | Data (Number) | Data (Number) | Data (Number) | NA | ASTM # | Data (Number) | NA | R | I | 0 | 0
9 | Tension | Author | Data (Number) | Data (Number) | Data (Number) | NA | ASTM # | Data (Number) | NA | T | I | 0 | 0
10 | Tension | Author | Data (Number) | Data (Number) | Data (Number) | NA | NA | Data (Number) | Data (Number) | R | C | 0 | 0
11 | Tension | Author | Data (Number) | Data (Number) | Data (Number) | NA | NA | Data (Number) | Data (Number) | R | C | 0 | 0
12 | Tension | Author | Data (Number) | Data (Number) | Data (Number) | NA | NA | Data (Number) | Data (Number) | H | C | 0 | 0
13 | Tension | Author | Data (Number) | Data (Number) | Data (Number) | NA | NA | Data (Number) | Data (Number) | T | C | 0 | 0
14 | Tension | Author | Data (Number) | Data (Number) | Data (Number) | NA | NA | Data (Number) | Data (Number) | R | C | 0 | 0
15 | Tension | Author | Data (Number) | Data (Number) | Data (Number) |  | ASTM # | Data (Number) | Data (Number) | S | I | 0.0 | ± 45
16 | Tension | Author | Data (Number) | Data (Number) | Data (Number) |  | ASTM # | Data (Number) | Data (Number) | S | I | 0.0 | ± 45
17 | Tension | Author | Data (Number) | Data (Number) | Data (Number) |  | ISO # | Data (Number) | Data (Number) | S | I | 0.0 | 0.0
18 | Tension | Author | Data (Number) | Data (Number) | Data (Number) | Method D | ASTM # | Data (Number) | Data (Number) | S | C | 0.0 | 0
19 | Tension | Author | Data (Number) | Data (Number) | Data (Number) | Method D | ASTM # | Data (Number) | Data (Number) | S | C | 0.0 | 0
20 | Tension | Author | Data (Number) | Data (Number) | Data (Number) | Method D | ASTM # | Data (Number) | Data (Number) | S | C | 0.0 | 0
21 | Tension | Author | Data (Number) | Data (Number) | Data (Number) | Method D | ASTM # | Data (Number) | Data (Number) | S | C | 0.0 | 0
22 | Tension | Author | Data (Number) | Data (Number) | Data (Number) | Method D | ASTM # | Data (Number) | Data (Number) | S | C | 0.0 | 0
23 | Tension | Author | Data (Number) | Data (Number) | Data (Number) | Method D | ASTM # | Data (Number) | NA | R | C | 0 | 0
24 | Tension | Author | Data (Number) | Data (Number) | Data (Number) | Method D | ASTM # | Data (Number) | NA | R | C | 0 | 0
25 | Tension | Author | Data (Number) | Data (Number) | Data (Number) | Method D | ASTM # | Data (Number) | NA | R | C | 0 | 0
26 | Tension | Author | Data (Number) | Data (Number) | Data (Number) | Method D | ASTM # | Data (Number) | NA | R | C | 0 | 0
27 | Tension | Author | Data (Number) | Data (Number) | Data (Number) | Method D | ASTM # | Data (Number) | NA | R | C | 0 | 0
28 | Tension | Author | Data (Number) | Data (Number) | Data (Number) | Method D | ASTM # | Data (Number) | NA | R | C | 0 | 0